## Optimization
For geometry only | Inputs | Data block, don't change
Energy (keV) | 30 | Material | Lattice spacing (m) | s11 | s12 | s44
Crystal material | Si | Si | 5.4309402e-10 | 0.768 | -0.214 | 1.26
Reflection, h | 1 | Ge | 5.65735e-10 | 0.964 | -0.26 | 1.49
Reflection, k | 1 | C | 3.56679e-10 | 0.0949 | -0.00978 | 0.173
Reflection, l | 1 | other | no input
θB (°) | 3.778663
OK
Y, Bending, h | 0
Y, Bending, k | -1
Y, Bending, l | 1
χ (deg) | 2
Poisson's ratio (νZX) | 0.1928105
┴ ref, h | -2
┴ ref, k | 1
┴ ref, l | 1
X, Surface, h | -0.8361484
X, Surface, k | 0.3878504
X, Surface, l | 0.3878504
Z, h | 0.7757007
Z, k | 0.8361484
Z, l | 0.8361484
C factor | 1
normalized X, h | -0.8361484
normalized X, k | 0.3878504
normalized X, l | 0.3878504
normalized Y, h | 0
normalized Y, k | -0.7071068
normalized Y, l | 0.7071068
normalized Z, h | 0.5485032
normalized Z, k | 0.5912462
normalized Z, l | 0.5912462
Z1, normalized reflection, h | 0.5773503
Z1, normalized reflection, k | 0.5773503
Z1, normalized reflection, l | 0.5773503
X1, normalized ┴ ref, h | -0.8164966
X1, normalized ┴ ref, k | 0.4082483
X1, normalized ┴ ref, l | 0.4082483
sc | 0.352
s11 | 0.603989
s22 | 0.592
s33 | 0.5338903
s13 | -0.1029396
s12 | -0.1610494
s23 | -0.09095062
s14 | 0
s15 | -0.1771671
s16 | 0
s24 | 0
s25 | 0.1614378
s26 | 0
s34 | 0
s35 | 0.0157293
s36 | 0
s56 | 0
s46 | 0.3228756
s45 | 0
s44 | 1.752198
s55 | 1.704241
s66 | 1.471802
s'31 | -0.1928105
s'32 | -0.1703545
s'63 | 0
s'43 | 0
s'21 | -0.2720429